## Sheet1
100 surface | Energy | Adorption energy for 100 | 110 surface | Adorption energy for 110
Slab_Mo | -651.2087 |  | -1135.596
X+Slab_Mo | -659.9909 | -4.380399 | -1144.653 | -4.655097135
Slab_MoNb | -650.8640848 |  | -1135.13
X+Slab_MoNb | -660.1000578 | -4.83416 | -1144.789 | -5.257847
Slab_Vac_Mo | -639.6287636 |  | -1122.662
Slab_Vac_Nb | -639.909 |  | -1122.815
X+Slab_Vac_Mo | -649.3936903 | -5.363113335 | -1132.807 | -5.743210135
X+Slab_Vac_Nb | -649.3076475 | -4.996878675 | -1132.163 | -4.946013855
surface area in A | 90.21959
Slab_Mo_unrex | -649.68966
Slab_MoNb_unrex | -650.42069
Slab_Vac_Mo_unrex | -639.38161
Slab_Vac_Nb_unrex | -639.38161
1 oxygen | -4.401813365 | -8.80362673
1 Nb | -10.24929317
1 oxygen | -4.94245