## Sheet1
Distance in nm | Radiation damage
5.001 | 66.22387
10.001 | 77.52808
15.001 | 78.75295
20.001 | 83.35135
25.001 | 86.45833
30.001 | 84.71518
35.001 | 87.74628
40.001 | 86.54789
45.001 | 87.44598
50.001 | 85.4337
55.001 | 82.61269
60.001 | 78.41148
65.001 | 74.25822
70.001 | 69.24817
75.001 | 65.41044
80.001 | 57.06532
85.001 | 52.14114
90.001 | 46.75593
95.001 | 40.51169
100.001 | 34.78835
105.001 | 29.61665
110.001 | 24.85247
115.001 | 20.56382
120.001 | 17.39493
125.001 | 14.1543
130.001 | 10.95483
135.001 | 8.595409
140.001 | 6.232511
145.001 | 4.668018
150.001 | 3.559725
155.001 | 2.518157
160.001 | 1.969452
165.001 | 1.529777
170.001 | 1.076303
175.001 | 0.8119494
180.001 | 0.6657306
185.001 | 0.4519176
190.001 | 0.3302566
195.001 | 0.1607067
200.001 | 0.153818
205.001 | 0.07923026
210.001 | 0.02958909
215.001 | 0.002111481
220.001 | 0.01271129
225.001 | 0.02124518
230.001 | 0.0009204443
235.001 | 0.003577025
240.001 | 0
245.001 | 0
250.001 | 0
255.001 | 0
260.001 | 0
265.001 | 0
270.001 | 0
275.001 | 0
280.001 | 0
285.001 | 0
290.001 | 0
295.001 | 0
300.001 | 0
305.001 | 0
310.001 | 0
315.001 | 0
320.001 | 0
325.001 | 0
330.001 | 0
335.001 | 0
340.001 | 0
345.001 | 0
350.001 | 0
355.001 | 0
360.001 | 0
365.001 | 0
370.001 | 0
375.001 | 0
380.001 | 0
385.001 | 0
390.001 | 0
395.001 | 0
400.001 | 0
405.001 | 0
410.001 | 0
415.001 | 0
420.001 | 0
425.001 | 0
430.001 | 0
435.001 | 0
440.001 | 0
445.001 | 0
450.001 | 0
455.001 | 0
460.001 | 0
465.001 | 0
470.001 | 0
475.001 | 0
480.001 | 0
485.001 | 0
490.001 | 0
495.001 | 0
500.001 | 0