## Sheet1
Dose rate | [5 empty] | fluence | 40000000000000000
TARGET | VACANCIES | VACANCIES |  |  |  | atomic volume | 8.381e+22
DEPTH | by | by | [5 empty] | DEPTH | Nb | Recoil
(Ang.) | IONS | RECOILS | [5 empty] | (Ang.) | Ions | Distribution
----------- | ----------- | ------------ | Distance in nm | Vacancy | Radiation damage |  |  | ----------- | ---------- | ------------ | Distance in nm | Nb ions | concentration
50.01 | 0.0485456 | 1.33901 | 5.001 | 1.3875556 | 66.22387 |  |  | 50.01 | 8631.3 | 0 | 5.001 | 8631.3 | 0.4119461
100.01 | 0.0562772 | 1.56813 | 10.001 | 1.6244072 | 77.52808 |  |  | 100.01 | 14124 | 0 | 10.001 | 14124 | 0.6740962
150.01 | 0.0609211 | 1.58915 | 15.001 | 1.6500711 | 78.75295 |  |  | 150.01 | 23344 | 0 | 15.001 | 23344 | 1.114139
200.01 | 0.0657091 | 1.68071 | 20.001 | 1.7464191 | 83.35135 |  |  | 200.01 | 32367 | 0 | 20.001 | 32367 | 1.54478
250.01 | 0.0698282 | 1.74169 | 25.001 | 1.8115182 | 86.45833 |  |  | 250.01 | 39625 | 0 | 25.001 | 39625 | 1.891182
300.01 | 0.0724448 | 1.70255 | 30.001 | 1.7749948 | 84.71518 |  |  | 300.01 | 46982 | 0 | 30.001 | 46982 | 2.24231
350.01 | 0.0761039 | 1.7624 | 35.001 | 1.8385039 | 87.74628 |  |  | 350.01 | 60419 | 0 | 35.001 | 60419 | 2.883618
400.01 | 0.0787046 | 1.73469 | 40.001 | 1.8133946 | 86.54789 |  |  | 400.01 | 68070 | 0 | 40.001 | 68070 | 3.248777
450.01 | 0.0800919 | 1.75212 | 45.001 | 1.8322119 | 87.44598 |  |  | 450.01 | 80625 | 0 | 45.001 | 80625 | 3.84799
500.01 | 0.0812596 | 1.70879 | 50.001 | 1.7900496 | 85.4337 |  |  | 500.01 | 85235 | 0 | 50.001 | 85235 | 4.068011
550.01 | 0.0806424 | 1.6503 | 55.001 | 1.7309424 | 82.61269 |  |  | 550.01 | 94651 | 0 | 55.001 | 94651 | 4.517408
600.01 | 0.0782465 | 1.56467 | 60.001 | 1.6429165 | 78.41148 |  |  | 600.01 | 96024 | 0 | 60.001 | 96024 | 4.582938
650.01 | 0.0757054 | 1.48019 | 65.001 | 1.5558954 | 74.25822 |  |  | 650.01 | 100050 | 0 | 65.001 | 100050 | 4.775087
700.01 | 0.0728622 | 1.37806 | 70.001 | 1.4509222 | 69.24817 |  |  | 700.01 | 106030 | 0 | 70.001 | 106030 | 5.060494
750.01 | 0.0703122 | 1.3002 | 75.001 | 1.3705122 | 65.41044 |  |  | 750.01 | 108480 | 0 | 75.001 | 108480 | 5.177425
800.01 | 0.0652012 | 1.13046 | 80.001 | 1.1956612 | 57.06532 |  |  | 800.01 | 108970 | 0 | 80.001 | 108970 | 5.200811
850.01 | 0.0589673 | 1.03352 | 85.001 | 1.0924873 | 52.14114 |  |  | 850.01 | 103670 | 0 | 85.001 | 103670 | 4.947858
900.01 | 0.0546027 | 0.925051 | 90.001 | 0.9796537 | 46.75593 |  |  | 900.01 | 104070 | 0 | 90.001 | 104070 | 4.966949
950.01 | 0.0502192 | 0.798602 | 95.001 | 0.8488212 | 40.51169 |  |  | 950.01 | 96514 | 0 | 95.001 | 96514 | 4.606324
1000.01 | 0.043692 | 0.685211 | 100.001 | 0.728903 | 34.78835 |  |  | 1000.01 | 87883 | 0 | 100.001 | 87883 | 4.194392
1050.01 | 0.0375108 | 0.583032 | 105.001 | 0.6205428 | 29.61665 |  |  | 1050.01 | 79055 | 0 | 105.001 | 79055 | 3.773058
1100.01 | 0.0327814 | 0.48794 | 110.001 | 0.5207214 | 24.85247 |  |  | 1100.01 | 76309 | 0 | 110.001 | 76309 | 3.642
1150.01 | 0.0279875 | 0.402876 | 115.001 | 0.4308635 | 20.56382 |  |  | 1150.01 | 64441 | 0 | 115.001 | 64441 | 3.075576
1200.01 | 0.0230233 | 0.341444 | 120.001 | 0.3644673 | 17.39493 |  |  | 1200.01 | 55221 | 0 | 120.001 | 55221 | 2.635533
1250.01 | 0.01973 | 0.276838 | 125.001 | 0.296568 | 14.1543 |  |  | 1250.01 | 51788 | 0 | 125.001 | 51788 | 2.471686
1300.01 | 0.015753 | 0.213778 | 130.001 | 0.229531 | 10.95483 |  |  | 1300.01 | 43353 | 0 | 130.001 | 43353 | 2.069109
1350.01 | 0.0126343 | 0.167461 | 135.001 | 0.1800953 | 8.595409 |  |  | 1350.01 | 34329 | 0 | 135.001 | 34329 | 1.63842
1400.01 | 0.00959069 | 0.120996 | 140.001 | 0.13058669 | 6.232511 |  |  | 1400.01 | 29817 | 0 | 140.001 | 29817 | 1.423076
1450.01 | 0.00720944 | 0.0905972 | 145.001 | 0.09780664 | 4.668018 |  |  | 1450.01 | 22363 | 0 | 145.001 | 22363 | 1.067319
1500.01 | 0.00579163 | 0.0687935 | 150.001 | 0.07458513 | 3.559725 |  |  | 1500.01 | 15497 | 0 | 150.001 | 15497 | 0.7396253
1550.01 | 0.00419448 | 0.0485672 | 155.001 | 0.05276168 | 2.518157 |  |  | 1550.01 | 12555 | 0 | 155.001 | 12555 | 0.5992125
1600.01 | 0.00347284 | 0.0377921 | 160.001 | 0.04126494 | 1.969452 |  |  | 1600.01 | 10789 | 0 | 160.001 | 10789 | 0.5149266
1650.01 | 0.00268955 | 0.0293631 | 165.001 | 0.03205265 | 1.529777 |  |  | 1650.01 | 8337 | 0 | 165.001 | 8337 | 0.3979
1700.01 | 0.00179204 | 0.0207592 | 170.001 | 0.02255124 | 1.076303 |  |  | 1700.01 | 5786.9 | 0 | 170.001 | 5786.9 | 0.2761914
1750.01 | 0.00145547 | 0.0155569 | 175.001 | 0.01701237 | 0.8119494 |  |  | 1750.01 | 4413.7 | 0 | 175.001 | 4413.7 | 0.2106527
1800.01 | 0.00128272 | 0.012666 | 180.001 | 0.01394872 | 0.6657306 |  |  | 1800.01 | 4217.5 | 0 | 180.001 | 4217.5 | 0.2012886
1850.01 | 0.000833963 | 0.00863484 | 185.001 | 0.009468803 | 0.4519176 |  |  | 1850.01 | 2746.3 | 0 | 185.001 | 2746.3 | 0.1310727
1900.01 | 0.000565901 | 0.0063538 | 190.001 | 0.006919701 | 0.3302566 |  |  | 1900.01 | 2059.7 | 0 | 190.001 | 2059.7 | 0.09830331
1950.01 | 0.000321668 | 0.00304554 | 195.001 | 0.003367208 | 0.1607067 |  |  | 1950.01 | 784.66 | 0 | 195.001 | 784.66 | 0.03744947
2000.01 | 0.000276992 | 0.00294588 | 200.001 | 0.003222872 | 0.153818 |  |  | 2000.01 | 2059.7 | 0 | 200.001 | 2059.7 | 0.09830331
2050.01 | 0.000163812 | 0.00149626 | 205.001 | 0.001660072 | 0.07923026 |  |  | 2050.01 | 588.49 | 0 | 205.001 | 588.49 | 0.02808686
2100.01 | 7.24745e-05 | 0.000547491 | 210.001 | 0.0006199655 | 0.02958909 |  |  | 2100.01 | 294.25 | 0 | 210.001 | 294.25 | 0.01404367
2150.01 | 1.19136e-05 | 3.23272e-05 | 215.001 | 4.42408e-05 | 0.002111481 |  |  | 2150.01 | 98.082 | 0 | 215.001 | 98.082 | 0.00468116
2200.01 | 8.93522e-06 | 0.000257398 | 220.001 | 0.00026633322 | 0.01271129 |  |  | 2200.01 | 0 | 0 | 220.001 | 0 | 0
2250.01 | 1.19136e-05 | 0.000433226 | 225.001 | 0.0004451396 | 0.02124518 |  |  | 2250.01 | 98.082 | 0 | 225.001 | 98.082 | 0.00468116
2300.01 | 5.95681e-06 | 1.33288e-05 | 230.001 | 1.928561e-05 | 0.0009204443 |  |  | 2300.01 | 0 | 0 | 230.001 | 0 | 0
2350.01 | 8.93522e-06 | 6.60124e-05 | 235.001 | 7.494762e-05 | 0.003577025 |  |  | 2350.01 | 98.082 | 0 | 235.001 | 98.082 | 0.00468116
2400.01 | 0 | 0 | 240.001 | 0 | 0 |  |  | 2400.01 | 0 | 0 | 240.001 | 0 | 0
2450.01 | 0 | 0 | 245.001 | 0 | 0 |  |  | 2450.01 | 0 | 0 | 245.001 | 0 | 0
2500.01 | 0 | 0 | 250.001 | 0 | 0 |  |  | 2500.01 | 0 | 0 | 250.001 | 0 | 0
2550.01 | 0 | 0 | 255.001 | 0 | 0 |  |  | 2550.01 | 0 | 0 | 255.001 | 0 | 0
2600.01 | 0 | 0 | 260.001 | 0 | 0 |  |  | 2600.01 | 0 | 0 | 260.001 | 0 | 0
2650.01 | 0 | 0 | 265.001 | 0 | 0 |  |  | 2650.01 | 0 | 0 | 265.001 | 0 | 0
2700.01 | 0 | 0 | 270.001 | 0 | 0 |  |  | 2700.01 | 0 | 0 | 270.001 | 0 | 0
2750.01 | 0 | 0 | 275.001 | 0 | 0 |  |  | 2750.01 | 0 | 0 | 275.001 | 0 | 0
2800.01 | 0 | 0 | 280.001 | 0 | 0 |  |  | 2800.01 | 0 | 0 | 280.001 | 0 | 0
2850.01 | 0 | 0 | 285.001 | 0 | 0 |  |  | 2850.01 | 0 | 0 | 285.001 | 0 | 0
2900.01 | 0 | 0 | 290.001 | 0 | 0 |  |  | 2900.01 | 0 | 0 | 290.001 | 0 | 0
2950.01 | 0 | 0 | 295.001 | 0 | 0 |  |  | 2950.01 | 0 | 0 | 295.001 | 0 | 0
3000.01 | 0 | 0 | 300.001 | 0 | 0 |  |  | 3000.01 | 0 | 0 | 300.001 | 0 | 0
3050.01 | 0 | 0 | 305.001 | 0 | 0 |  |  | 3050.01 | 0 | 0 | 305.001 | 0 | 0
3100.01 | 0 | 0 | 310.001 | 0 | 0 |  |  | 3100.01 | 0 | 0 | 310.001 | 0 | 0
3150.01 | 0 | 0 | 315.001 | 0 | 0 |  |  | 3150.01 | 0 | 0 | 315.001 | 0 | 0
3200.01 | 0 | 0 | 320.001 | 0 | 0 |  |  | 3200.01 | 0 | 0 | 320.001 | 0 | 0
3250.01 | 0 | 0 | 325.001 | 0 | 0 |  |  | 3250.01 | 0 | 0 | 325.001 | 0 | 0
3300.01 | 0 | 0 | 330.001 | 0 | 0 |  |  | 3300.01 | 0 | 0 | 330.001 | 0 | 0
3350.01 | 0 | 0 | 335.001 | 0 | 0 |  |  | 3350.01 | 0 | 0 | 335.001 | 0 | 0
3400.01 | 0 | 0 | 340.001 | 0 | 0 |  |  | 3400.01 | 0 | 0 | 340.001 | 0 | 0
3450.01 | 0 | 0 | 345.001 | 0 | 0 |  |  | 3450.01 | 0 | 0 | 345.001 | 0 | 0
3500.01 | 0 | 0 | 350.001 | 0 | 0 |  |  | 3500.01 | 0 | 0 | 350.001 | 0 | 0
3550.01 | 0 | 0 | 355.001 | 0 | 0 |  |  | 3550.01 | 0 | 0 | 355.001 | 0 | 0
3600.01 | 0 | 0 | 360.001 | 0 | 0 |  |  | 3600.01 | 0 | 0 | 360.001 | 0 | 0
3650.01 | 0 | 0 | 365.001 | 0 | 0 |  |  | 3650.01 | 0 | 0 | 365.001 | 0 | 0
3700.01 | 0 | 0 | 370.001 | 0 | 0 |  |  | 3700.01 | 0 | 0 | 370.001 | 0 | 0
3750.01 | 0 | 0 | 375.001 | 0 | 0 |  |  | 3750.01 | 0 | 0 | 375.001 | 0 | 0
3800.01 | 0 | 0 | 380.001 | 0 | 0 |  |  | 3800.01 | 0 | 0 | 380.001 | 0 | 0
3850.01 | 0 | 0 | 385.001 | 0 | 0 |  |  | 3850.01 | 0 | 0 | 385.001 | 0 | 0
3900.01 | 0 | 0 | 390.001 | 0 | 0 |  |  | 3900.01 | 0 | 0 | 390.001 | 0 | 0
3950.01 | 0 | 0 | 395.001 | 0 | 0 |  |  | 3950.01 | 0 | 0 | 395.001 | 0 | 0
4000.01 | 0 | 0 | 400.001 | 0 | 0 |  |  | 4000.01 | 0 | 0 | 400.001 | 0 | 0
4050.01 | 0 | 0 | 405.001 | 0 | 0 |  |  | 4050.01 | 0 | 0 | 405.001 | 0 | 0
4100.01 | 0 | 0 | 410.001 | 0 | 0 |  |  | 4100.01 | 0 | 0 | 410.001 | 0 | 0
4150.01 | 0 | 0 | 415.001 | 0 | 0 |  |  | 4150.01 | 0 | 0 | 415.001 | 0 | 0
4200.01 | 0 | 0 | 420.001 | 0 | 0 |  |  | 4200.01 | 0 | 0 | 420.001 | 0 | 0
4250.01 | 0 | 0 | 425.001 | 0 | 0 |  |  | 4250.01 | 0 | 0 | 425.001 | 0 | 0
4300.01 | 0 | 0 | 430.001 | 0 | 0 |  |  | 4300.01 | 0 | 0 | 430.001 | 0 | 0
4350.01 | 0 | 0 | 435.001 | 0 | 0 |  |  | 4350.01 | 0 | 0 | 435.001 | 0 | 0
4400.01 | 0 | 0 | 440.001 | 0 | 0 |  |  | 4400.01 | 0 | 0 | 440.001 | 0 | 0
4450.01 | 0 | 0 | 445.001 | 0 | 0 |  |  | 4450.01 | 0 | 0 | 445.001 | 0 | 0
4500.01 | 0 | 0 | 450.001 | 0 | 0 |  |  | 4500.01 | 0 | 0 | 450.001 | 0 | 0
4550.01 | 0 | 0 | 455.001 | 0 | 0 |  |  | 4550.01 | 0 | 0 | 455.001 | 0 | 0
4600.01 | 0 | 0 | 460.001 | 0 | 0 |  |  | 4600.01 | 0 | 0 | 460.001 | 0 | 0
4650.01 | 0 | 0 | 465.001 | 0 | 0 |  |  | 4650.01 | 0 | 0 | 465.001 | 0 | 0
4700.01 | 0 | 0 | 470.001 | 0 | 0 |  |  | 4700.01 | 0 | 0 | 470.001 | 0 | 0
4750.01 | 0 | 0 | 475.001 | 0 | 0 |  |  | 4750.01 | 0 | 0 | 475.001 | 0 | 0
4800.01 | 0 | 0 | 480.001 | 0 | 0 |  |  | 4800.01 | 0 | 0 | 480.001 | 0 | 0
4850.01 | 0 | 0 | 485.001 | 0 | 0 |  |  | 4850.01 | 0 | 0 | 485.001 | 0 | 0
4900.01 | 0 | 0 | 490.001 | 0 | 0 |  |  | 4900.01 | 0 | 0 | 490.001 | 0 | 0
4950.01 | 0 | 0 | 495.001 | 0 | 0 |  |  | 4950.01 | 0 | 0 | 495.001 | 0 | 0
5000.01 | 0 | 0 | 500.001 | 0 | 0 |  |  | 5000.01 | 0 | 0 | 500.001 | 0 | 0